## Blad1
Group number | Brick Type | Brick length | Brick height [mm] | Brick width [mm] | Compression strength [MPa] | Tensile strength [MPa] | Youngs modulus [MPa] | clay [%] | fine sand [%] | Coarse sand [%] | % lime | Aditives | Water [%] | Weight [kg] |  | Notes
1 |  |  |  |  | 1.33 | 0.133 | 10.63 | 30 | 30 | 40 |  |  | 10 | 10.8
1 |  |  |  |  | 2.7 | 0.27 | 12.37 | 30 | 30 | 40 |  | Straw | 10 | 11.3
1 |  |  |  |  | 2.1 | 0.21 | 11.3 | 30 | 30 | 40 |  | Wood chips | 10 | 4.17
1 | [5 empty] | 0 |  | 25 | 25 | - |  | Paper Pulp | 0 | 6
1 |  |  |  |  | 5.8 | 0.58 | 17.5 | 30 | 30 | 30 |  | Straw+Starch | 10 | 9
2 |  | 360 | 100 | 250 | 8 | 0.8 | 211 | 30 | 30 | 40 |  | - | 10 | 14.59 | KN/m3]
2 |  | 250 | 50 | 150 | 8 | 0.8 |  | 30 | 30 | 40 |  | Straw | 10 | 14.59 | KN/m3] | Only straw at the most concentrated stress
3 |  |  |  |  | 1.88 | 0.188 | 7.6 | [6 empty] | 15.2 | KN/m3]
4 |  | 300 | 90 | 145 | 2.6 | 0.26 | 100 |  |  |  |  | Straw |  | 20 | [kN/m3]
5 |  | 290 | 50 | 140 | 2.6 | 0.26 | 150 | 30 | 30 | 40 |  | Straw + woodchips | 10 | 15 | [kN/m3]
6 |  | 175 | 50 | 85 | 1.59 | 0.159 | 10.6 | 30 | 30 | 40 |  | Straw | 10
7 |  | 160 | 60 | 95 | 4.7 | 0.47
Conclusion |  | 250 | 125 | 125 | 2.114285714 | 0.2114285714 | 100 | 30 | 30 | 40 |  | Straw | 10 | 16.1975